## Sheet1
Formula | Dq/B | avg_Mulliken EN | avg_First ionization energy (kJ/mol) | 1/r2 | avg_Metallic valence | avg_Martynov-Batsanov EN | beta | SGR No. | avg_Number of outer shell electrons | X | max_metal_ligand_bond_length | std_Mendeleev number | volume_per_atom | max_First ionization energy (kJ/mol) | volume_per_fu | polyhedron volume
MgTiO3 | 2.1 | 5.964 | 1067.8 | 10000 | 1.2 | 2.626 | 90 | 62 | 4.4 | 0.01 | 1.99118 | 18.01851 | 10.0945 | 1314 | 50.4725 | 10.179
CaTiO3 | 2.403761 | 5.654 | 1038.2 | 10000 | 1.2 | 2.598 | 90 | 62 | 4.4 | 0.005 | 1.96627 | 32.71425 | 11.205 | 1314 | 56.025 | 10.0547
LaAlO3 | 2.500079 | 5.79 | 1011.6 | 156.25 | 1.2 | 2.59 | 90 | 167 | 4.6 | 0.005 | 1.90156 | 32.09707 | 10.86954 | 1314 | 54.34769 | 9.1674
LiIO3 | 1.862135 | 6.478 | 1094 | 47.56243 | 0.2 | 2.724 | 90 | 194 | 5.2 | 0.001 | 2.05215 | 42.82004 | 9.965345 | 1314 | 49.82673 | 10.5148
LiNbO3 | 2.08955 | 5.926 | 1022.8 | 47.56243 | 1.2 | 2.578 | 73.66092799 | 161 | 4 | 0.05 | 2.25625 | 35.13782 | 10.72656 | 1314 | 53.6328 | 12.2264
LiTaO3 | 1.950682 | 5.948 | 1044.6 | 47.56243 | 1.2 | 2.56 | 90 | 161 | 4.2 | 0.005 | 2.27221 | 35.15995 | 10.51249 | 1314 | 52.56245 | 12.1237
Sc2O3 | 2.53 | 5.86 | 1041.6 | 59.1716 | 1.2 | 2.592 | 90 | 206 | 4.4 | 0.002 | 2.12344 | 38 | 11.99323 | 1314 | 59.96614 | 12.2046
BaAl2O4 | 3.4 | 5.574286 | 987.8571 | 156.25 | 1.142857 | 2.52 | 90 | 62 | 4.571429 | 0.01 | 1.92315 | 33.95422 | 8.108064 | 1314 | 56.7564475 | 9.4594
CaGa2O4 | 3.08 | 5.537143 | 1000.571 | 40000 | 1.268571 | 2.55 | 90 | 62 | 4.571429 | 0.01 | 2.07824 | 35.05234 | 10.6988037 | 1314 | 74.89162593 | 11.1535
CdAl2O4 | 2.27 | 5.85 | 1040 | 156.25 | 1.491429 | 2.565714 | 90 | 227 | 4.571429 | 0.015 | 1.96135 | 7.408704 | 10.87910672 | 1314 | 76.15374707 | 9.6052
ZnAl2O4 | 2.41 | 5.867143 | 1045.429 | 156.25 | 1.491429 | 2.571429 | 90 | 227 | 4.571429 | 0.05 | 1.91041 | 7.717225 | 9.403367336 | 1314 | 65.82357135 | 9.0976
CdWO4 | 1.17 | 6.481667 | 1149 | 8.910671 | 1.703333 | 2.745 | 91.2045 | 13 | 4.666667 | 0.002 | 2.40394 | 14.7045 | 12.63920659 | 1314 | 75.83523953 | 15.626
Al2SiO5 | 2.14 | 6.11625 | 1064.125 | 156.25 | 1.25 | 2.7325 | 90 | 62 | 5 | 0.015 | 1.94707 | 5.792716 | 10.3467 | 1314 | 82.77358 | 9.1446
La2ZnTiO6 | 2.95 | 5.934 | 1052.5 | 10000 | 1.444 | 2.592 | 125.1069 | 14 | 4.4 | 0.005 | 1.99455 | 27.89265 | 12.71868 | 1314 | 127.1868 | 10.4014
NaGdTi2O6 | 2.23 | 5.809 | 1029.1 | 10000 | 1.2 | 2.563 | 90 | 31 | 4.3 | 0.001 | 2.10062 | 30.94653 | 11.41521 | 1314 | 114.1521 | 10.3288
LiInSi2O6 | 1.75 | 6.089 | 1053.6 | 29.21841 | 1.244 | 2.641 | 110.8616 | 15 | 4.7 | 0.06 | 2.29868 | 34.49185 | 11.70373 | 1314 | 117.0373 | 13.65
MgCaSi2O6 | 1.71 | 6.073 | 1078.6 | 90.70295 | 1.2 | 2.636 | 106.4002 | 15 | 4.8 | 0.02 | 2.15612 | 31.3289 | 11.41741 | 1314 | 114.1741 | 12.3472
LiScP2O7 | 1.84 | 6.397273 | 1125 | 59.1716 | 0.9090909 | 2.752727 | 108.9156 | 4 | 5 | 0.06 | 2.1836 | 39.6831 | 13.07779 | 1314 | 143.8557 | 12.4143
LiAl5O8 | 2.45 | 5.677143 | 994.4286 | 156.25 | 1.142857 | 2.547143 | 90 | 212 | 4.571429 | 0.006 | 1.94329 | 37.67699 | 8.798438 | 1314 | 123.1781 | 9.0576
Mg3Ga2GeO8 | 2.53 | 5.897857 | 1046.143 | 90.70295 | 1.205714 | 2.562857 | 90 | 74 | 4.571429 | 0.03 | 2.10656 | 6.964194 | 10.21516 | 1314 | 143.0123 | 12.3515
Bi2Al4O9 | 2.25 | 6.010667 | 1036.267 | 156.25 | 1.2 | 2.714667 | 90 | 55 | 5.066667 | 0.03 | 1.93987 | 6.377042 | 11.89161 | 1314 | 178.3742 | 9.1997
Bi2Ga4O9 | 2.09 | 6.002667 | 1036.533 | 40000 | 1.317333 | 2.730667 | 90 | 55 | 5.066667 | 0.01 | 2.01138 | 5.906682 | 13.06165 | 1314 | 195.9247 | 10.3125
Bi2AlGa3O9 | 2.07 | 6.004667 | 1036.467 | 156.25 | 1.288 | 2.726667 | 90 | 55 | 5.066667 | 0.005 | 2.033 | 6.519202 | 12.7278 | 1314 | 190.9170545 | 10.2215
Bi2Al2Ga2O9 | 2.09 | 6.006667 | 1036.4 | 156.25 | 1.258667 | 2.722667 | 90 | 55 | 5.066667 | 0.005 | 1.96641 | 6.519202 | 12.42785 | 1314 | 186.4177 | 9.5328
Bi2Al3GaO9 | 2.13 | 6.008667 | 1036.333 | 156.25 | 1.229333 | 2.718667 | 90 | 55 | 5.066667 | 0.005 | 2.034 | 6.519202 | 12.15471 | 1314 | 182.3206 | 9.7316
Ca3Al2Ge2O10 | 2.32 | 5.744706 | 1034.706 | 156.25 | 1.176471 | 2.586471 | 90 | 55 | 4.705882 | 0.07 | 1.94352 | 31.85514 | 10.7875 | 1314 | 172.4 | 9.1296
Zn3Ga2Ge2O10 | 2.17 | 6.138235 | 1090.588 | 40000 | 1.423529 | 2.641176 | 90 | 227 | 4.705882 | 0.04 | 1.99424 | 6.647368 | 9.1065625 | 1314 | 154.8115625 | 10.4303
Gd3In2Ga3O12 | 2.31 | 5.779 | 1020 | 29.21841 | 1.31 | 2.575 | 90 | 230 | 4.55 | 0.03 | 2.23125 | 22.94967 | 12.702625 | 1314 | 254.0525 | 12.7408
Ca2LuHf2Al3O12 | 2.03 | 5.7635 | 1026.2 | 110.8033 | 1.3 | 2.588 | 90 | 230 | 4.55 | 0.01 | 2.0635 | 27.7532 | 11.93255 | 1314 | 238.6510375 | 11.7782
Ca2LuZr2Al3O12 | 1.98 | 5.7475 | 1024.3 | 90.70295 | 1.2 | 2.585 | 90 | 230 | 4.55 | 0.08 | 2.29272 | 27.7964 | 11.914375 | 1314 | 238.2875 | 11.7874
CaY2Mg2Ge3O12 | 2.07 | 6.018 | 1066 | 90.70295 | 1.2 | 2.621 | 90 | 230 | 4.7 | 0.07 | 2.12101 | 34.13268 | 11.4860625 | 1314 | 229.72125 | 11.9749
Lu3Sc2Ga3O12 | 2.65 | 4.524 | 1017.15 | 59.1716 | 1.266 | 2.577 | 90 | 230 | 4.55 | 0.6 | 2.16696 | 29.60046 | 11.957325 | 1314 | 239.1465 | 11.6201
Na2CaGe3Sn2O12 | 2.3 | 6.039 | 1052.7 | 177.7778 | 1.2 | 2.5825 | 90 | 142 | 4.6 | 0.008 | 2.09859 | 38.09987 | 12.570375 | 1314 | 251.4075 | 12.1221
Na2CaTi2Ge3O12 | 2.64 | 5.954 | 1020.25 | 10000 | 1.2 | 2.624 | 90 | 142 | 4.6 | 0.008 | 1.99539 | 35.23407 | 11.895375 | 1314 | 237.9075 | 10.3847
Ca3Al2Ge4O14 | 2.02 | 5.957391 | 1059.565 | 156.25 | 1.217391 | 2.662174 | 90 | 150 | 1.217391 | 0.001 | 1.98927 | 31.85514 | 12.22174 | 1314 | 281.1 | 9.3334
La3Ga5GeO14 | 2.39 | 5.889565 | 1029 | 40000 | 1.313043 | 2.653043 | 90 | 150 | 4.73913 | 0.014 | 2.01461 | 29.38005 | 12.891 | 1314 | 296.493 | 10.7398
La3GaGe5O16 | 2.14 | 6.2456 | 1081.08 | 40000 | 1.2976 | 2.7528 | 94.2782 | 2 | 5 | 0.03 | 1.98374 | 29.38005 | 12.7048448 | 1314 | 317.62112 | 9.3724
MgSrAl10O17 | 2.67 | 5.732069 | 1013.966 | 156.25 | 1.172414 | 2.595862 | 90 | 194 | 4.689655 | 0.001 | 1.982 | 30.25723 | 10.56155 | 1314 | 306.285 | 9.3334
Al10Ge2O19 | 2.45 | 5.96 | 1040.968 | 156.25 | 1.225806 | 2.692258 | 90 | 36 | 4.903226 | 0.01 | 2.00514 | 5.734884 | 11.54847 | 1314 | 358.0025 | 9.4077
BaAl12O19 | 2.47 | 5.763125 | 1012.65625 | 156.25 | 1.1875 | 2.62 | 90 | 194 | 4.75 | 0.01 | 1.98927 | 33.95422 | 10.534375 | 1314 | 337.1 | 9.3334
CaAl12O19 | 2.29 | 5.756875 | 1015.375 | 156.25 | 1.1875 | 2.6228125 | 90 | 194 | 4.75 | 0.005 | 2.02084 | 34.88393 | 9.410486 | 1314 | 301.135546 | 9.3947
CaAl6Ga6O19 | 2.27 | 5.75125 | 1015.5625 | 156.25 | 1.27 | 2.6340625 | 90 | 194 | 4.75 | 0.005 | 1.94734 | 31.236 | 10.534375 | 1314 | 337.1 | 9.1098
LaMgGa11O19 | 2.23 | 5.7909375 | 1019.09375 | 40000 | 1.33875 | 2.63875 | 90 | 194 | 4.71875 | 0.2 | 1.946 | 28.27101 | 10.35991 | 1314 | 331.51725 | 10.455
SrAl12O19 | 2.17 | 5.750625 | 1014.09375 | 156.25 | 1.1875 | 2.6215625 | 90 | 186 | 4.75 | 0.01 | 1.90394 | 34.41899 | 9.47578125 | 1314 | 303.225 | 9.0525
Mg4Ga8Ge2O20 | 2.38 | 5.9 | 1040.824 | 40000 | 1.28 | 2.624118 | 84.7335 | 2 | 4.705882 | 0.001 | 2.07866 | 6.964194 | 10.64724 | 1314 | 362.006 | 10.455
Sr2LaGa11O20 | 2.26 | 5.679412 | 1008.382 | 40000 | 1.318824 | 2.609118 | 108.43 | 8 | 4.676471 | 0.003 | 2.07086 | 35.34473 | 13.22441 | 1314 | 449.6291 | 10.8318
Zn6Ga8TiO20 | 2.33 | 5.901429 | 1057.343 | 40000 | 1.661714 | 2.585714 | 90 | 227 | 4.514286 | 0.035 | 1.99424 | 15.99023 | 8.294143 | 1314 | 290.295 | 10.4303
Sr4Al14O25 | 2.41 | 5.621395 | 1003.209 | 156.25 | 1.162791 | 2.569302 | 90 | 51 | 4.651163 | 0.1 | 1.92284 | 34.41899 | 11.92535 | 1314 | 512.79 | 9.1194
La6Ga11NbO28 | 2.38 | 5.846087 | 1022.63 | 40000 | 1.322609 | 2.647609 | 125.72 | 5 | 4.652174 | 0.5 | 2.03548 | 28.34056 | 13.45337 | 1314 | 618.855 | 10.7745
Ca14Zn6Al10O35 | 2.3 | 5.441538 | 1007.169 | 156.25 | 1.302154 | 2.424923 | 90 | 196 | 4.307692 | 0.005 | 1.9307 | 30.75711 | 12.58709 | 1314 | 818.1606165 | 9.5955
MgSr2Al22O36 | 2.2 | 5.741803 | 1014.033 | 156.25 | 1.180328 | 2.609344 | 90 | 187 | 4.721311 | 0.02 | 1.99 | 30.25723 | 9.835082 | 1314 | 599.94 | 9.3334
Cs2NaYCl6 | 2.45 | 6.02 | 935.4 | 12.31148 | 0.6 | 2.172 | 90 | 225 | 4.7 | 0.01 | 2.647 | 38.13381 | 32.497 | 1251 | 324.974 | 24.715
Sc2(WO4)3 | 2.23 | 6.491765 | 1137.882 | 59.1716 | 1.372941 | 2.835882 | 90 | 60 | 4.823529 | 0.06 | 2.134 | 31.04119 | 19.395 | 1314 | 329.717 | 12.481
Cs2KGaF6 | 1.75 | 7.244 | 1183.6 | 40000 | 0.644 | 2.672 | 90 | 225 | 4.8 | 0.1 | 1.94 | 40.31982 | 19.197 | 1681 | 191.97 | 9.74
Cs2NaScF6 | 1.86 | 7.301 | 1196.7 | 59.1716 | 0.6 | 2.661 | 90 | 225 | 4.7 | 0.01 | 2.055 | 37.81121 | 18.182 | 1681 | 181.819 | 11.578
Sc2(MoO4)3 | 2.28 | 6.403529 | 1122.706 | 59.1716 | 1.372941 | 2.862353 | 90 | 60 | 4.647059 | 0.02 | 2.116 | 31.03045 | 18.132 | 1314 | 308.249 | 12.245
K3ScF6 | 2.09 | 7.306 | 1197.6 | 59.1716 | 0.6 | 2.658 | 90 | 225 | 4.7 | 0.15 | 2.011 | 40.67213 | 17.943 | 1681 | 179.426 | 10.838
Cs2NaGaF6 | 2.19 | 7.287 | 1191.3 | 40000 | 0.644 | 2.681 | 90 | 166 | 4.8 | 0.2 | 1.946 | 40.57401 | 17.922 | 1681 | 179.219 | 9.82
Cs2NaAlF6 | 2.14 | 7.29 | 1191.2 | 156.25 | 0.6 | 2.675 | 90 | 166 | 4.8 | 0.01 | 1.858 | 40.38796 | 17.282 | 1681 | 172.816 | 8.548
Rb2NaScF6 | 1.98 | 7.333 | 1202.1 | 59.1716 | 0.6 | 2.667 | 90 | 225 | 4.7 | 0.03 | 2.041 | 37.9638 | 16.743 | 1681 | 167.427 | 11.329
K2NaInF6 | 2.17 | 7.325 | 1197.8 | 29.21841 | 0.644 | 2.68 | 90 | 225 | 4.7 | 0.25 | 2.1 | 41.24545 | 16.643 | 1681 | 166.425 | 12.35
K3GaF6 | 1.89 | 7.292 | 1192.2 | 40000 | 0.644 | 2.678 | 90 | 225 | 4.8 | 0.03 | 1.895 | 38.7327 | 16.452 | 1681 | 164.517 | 9.073
K2NaScF6 | 2.06 | 7.349 | 1205.3 | 59.1716 | 0.6 | 2.667 | 90 | 225 | 4.7 | 0.1 | 2.03 | 38.1207 | 15.955 | 1681 | 159.553 | 11.16
K2NaScF6 | 2.06 | 7.349 | 1205.3 | 59.1716 | 0.6 | 2.667 | 90 | 225 | 4.7 | 0.1 | 2.03 | 38.1207 | 15.955 | 1681 | 159.553 | 11.16
K3AlF6 | 1.94 | 7.295 | 1192.1 | 156.25 | 0.6 | 2.672 | 90 | 225 | 4.8 | 0.03 | 1.806 | 38.58612 | 15.505 | 1681 | 155.054 | 7.856
BaZr(GeO3)3 | 2.19 | 6.264286 | 1089.643 | 90.70295 | 1.285714 | 2.759286 | 90 | 188 | 5 | 0.01 | 2.125 | 30.97075 | 15.29 | 1314 | 214.063 | 12.625
KInP2O7 | 1.65 | 6.321818 | 1109 | 29.21841 | 0.9490909 | 2.755455 | 107.008 | 14 | 5 | 0.05 | 2.187 | 34.33657 | 14.956 | 1314 | 164.516 | 13.45
Ba2NbInO6 | 2 | 5.714 | 1010 | 29.21841 | 1.244 | 2.574 | 90 | 225 | 4.3 | 0.01 | 2.189 | 30.0125 | 14.925 | 1314 | 149.254 | 13.977
BaZr(SiO3)3 | 2.17 | 6.300714 | 1095 | 90.70295 | 1.285714 | 2.757143 | 90 | 188 | 5 | 0.005 | 2.112 | 30.77743 | 14.898 | 1314 | 208.572 | 12.547
Sc(PO3)3 | 1.86 | 6.773846 | 1191.923 | 59.1716 | 0.9230769 | 2.949231 | 90 | 220 | 5.461538 | 0.05 | 2.102 | 34.92214 | 14.877 | 1314 | 193.402 | 12.27
Ba2TaInO6 | 2.4 | 5.725 | 1020.9 | 29.21841 | 1.244 | 2.565 | 90 | 225 | 4.4 | 0.01 | 2.191 | 29.95309 | 14.817 | 1314 | 148.172 | 14.021
BaHf(SiO3)3 | 1.91 | 6.312143 | 1096.357 | 110.8033 | 1.285714 | 2.759286 | 90 | 188 | 5 | 0.03 | 2.08 | 30.69507 | 14.612 | 1314 | 204.575 | 11.976
Sr2YSbO6 | 1.86 | 5.728 | 1041.6 | 12.31148 | 1 | 2.573 | 124.995 | 14 | 4.4 | 0.03 | 2.261 | 38.03288 | 14.503 | 1314 | 145.032 | 15.296
BaSi3SnO9 | 2.01 | 6.347857 | 1099.929 | 177.7778 | 1.285714 | 2.77 | 90 | 188 | 5 | 0.01 | 2.07 | 31.64253 | 14.426 | 1314 | 201.959 | 11.784
K2LiScF6 | 2.05 | 7.365 | 1207.7 | 59.1716 | 0.6 | 2.668 | 90 | 225 | 4.7 | 0.03 | 2.036 | 38.28838 | 14.241 | 1681 | 142.41 | 11.25
Ba2ScNbO6 | 2.12 | 5.738 | 1017.5 | 59.1716 | 1.2 | 2.561 | 90 | 225 | 4.3 | 0.01 | 2.123 | 31.82373 | 14.235 | 1314 | 142.345 | 12.763
Sr2NbInO6 | 2.09 | 5.634 | 1019.2 | 29.21841 | 1.244 | 2.584 | 90 | 225 | 4.3 | 0.01 | 2.138 | 30.39223 | 14.185 | 1314 | 141.846 | 13.036
KScP2O7 | 1.67 | 6.343636 | 1115.818 | 59.1716 | 0.9090909 | 2.743636 | 106.49 | 14 | 5 | 0.05 | 2.112 | 39.128 | 14.153 | 1314 | 155.679 | 12.021
Sr2TaInO6 | 1.9 | 5.645 | 1030.1 | 29.21841 | 1.244 | 2.575 | 90 | 225 | 4.4 | 0.01 | 2.142 | 30.33562 | 14.095 | 1314 | 140.949 | 13.111
KInP2O7 | 1.65 | 6.321818 | 1109 | 29.21841 | 0.9490909 | 2.755455 | 106.24 | 14 | 5 | 0.05 | 2.018 | 34.33657 | 14.059 | 1314 | 154.649 | 10.201
BaIn2(P2O7)2 | 1.91 | 6.506667 | 1145.857 | 29.21841 | 0.9942857 | 2.861905 | 103.569 | 15 | 5.238095 | 0.02 | 2.216 | 31.76082 | 13.955 | 1314 | 293.055 | 13.604
Sr2InSbO6 | 1.96 | 5.719 | 1037.4 | 29.21841 | 1.044 | 2.595 | 125.18 | 14 | 4.4 | 0.03 | 2.196 | 32.50673 | 13.901 | 1314 | 139.005 | 13.976
Mg2Al4Si5O18 | 2.43 | 6.206552 | 1081.897 | 90.70295 | 1.241379 | 2.718621 | 90 | 66 | 4.965517 | 0.02 | 2.137 | 7.017834 | 13.814 | 1314 | 400.594 | 12.124
SrLiGaF6 | 2.2 | 7.852222 | 1303.778 | 40000 | 0.7155556 | 2.934444 | 90 | 163 | 5.333333 | 0.04 | 1.925 | 40.14349 | 13.786 | 1681 | 124.075 | 9.452
Ca2NbInO6 | 2.16 | 5.674 | 1027.4 | 29.21841 | 1.244 | 2.592 | 90 | 225 | 4.3 | 0.01 | 2.113 | 30.77337 | 13.782 | 1314 | 137.816 | 12.576
Ba2ScSbO6 | 2.08 | 5.823 | 1035.7 | 59.1716 | 1 | 2.572 | 90 | 225 | 4.4 | 0.03 | 2.328 | 38.01316 | 13.769 | 1314 | 137.691 | 16.821
Sr3Sc4O9 | 2.61 | 5.45125 | 1000.3125 | 59.1716 | 1.125 | 2.454375 | 90 | 146 | 4.25 | 0.02 | 2.25896 | 36.55437 | 13.67282625 | 1314 | 218.7652199 | 9.3204
La3Sc2(GaO4)3 | 2.27 | 5.803 | 1019.25 | 59.1716 | 1.266 | 2.5995 | 90 | 230 | 4.55 | 0.01 | 2.134 | 34.56425 | 13.671 | 1314 | 273.416 | 12.882
K2Sr(Ge4O9)2 | 2.23 | 6.184828 | 1073.621 | 138.4083 | 1.241379 | 2.703793 | 90 | 165 | 4.965517 | 0.1 | 1.917 | 38.89328 | 13.614 | 1314 | 394.81 | 9.127
Ca3Y2(GeO4)3 | 2.13 | 5.863 | 1051.2 | 12.31148 | 1.2 | 2.607 | 90 | 230 | 4.7 | 0.01 | 2.256 | 36.90105 | 13.597 | 1314 | 271.947 | 15.265
SrHfO3 | 2.18 | 5.684 | 1030 | 110.8033 | 1.2 | 2.564 | 90 | 62 | 4.4 | 0.005 | 2.075 | 32.27314 | 13.546 | 1314 | 67.728 | 11.885
Sr2ScSbO6 | 2.03 | 5.743 | 1044.9 | 59.1716 | 1 | 2.582 | 125.331 | 14 | 4.4 | 0.03 | 2.104 | 38.27124 | 13.492 | 1314 | 134.924 | 12.395
Sr2ScSbO6 | 2.04 | 5.743 | 1044.9 | 59.1716 | 1 | 2.582 | 125.331 | 14 | 4.4 | 0.03 | 2.104 | 38.27124 | 13.492 | 1314 | 134.924 | 12.395
Na3Li3In2F12 | 1.98 | 7.435 | 1216.8 | 29.21841 | 0.644 | 2.6995 | 90 | 230 | 4.7 | 0.04 | 2.109 | 41.73952 | 13.404 | 1681 | 268.084 | 12.407
La2MgZrO6 | 2.49 | 5.883 | 1033.8 | 90.70295 | 1.2 | 2.563 | 90 | 225 | 4.4 | 0.02 | 2.063 | 27.66767 | 13.379 | 1314 | 133.792 | 11.712
LaScO3 | 2.67 | 5.812 | 1022.6 | 59.1716 | 1.2 | 2.562 | 90 | 62 | 4.4 | 0.001 | 2.118 | 35.36477 | 13.366 | 1314 | 66.83 | 12.54
LiLa2SbO6 | 1.94 | 5.93 | 1031.4 | 4444.444 | 1 | 2.566 | 124.811 | 14 | 4.3 | 0.01 | 2.022 | 39.73349 | 13.308 | 1314 | 133.076 | 10.906
In(PO3)3 | 1.44 | 6.755385 | 1186.154 | 29.21841 | 0.9569231 | 2.959231 | 127.079 | 9 | 5.461538 | 0.04 | 2.144 | 4.988877 | 13.241 | 1314 | 172.129 | 12.79
La3Ga5SiO14 | 2.62 | 5.896957 | 1030.087 | 40000 | 1.313043 | 2.652609 | 90 | 143 | 4.73913 | 0.1 | 2.025 | 29.24893 | 13.236 | 1314 | 304.435 | 10.759
LiInP2O7 | 2.09 | 6.375455 | 1118.182 | 29.21841 | 0.9490909 | 2.764545 | 109.149 | 4 | 5 | 0.04 | 2.221 | 35.19588 | 13.201 | 1314 | 145.209 | 13.363
Ca2YSbO6 | 1.95 | 5.768 | 1049.8 | 12.31148 | 1 | 2.581 | 124.748 | 14 | 4.4 | 0.03 | 2.278 | 38.29736 | 13.065 | 1314 | 130.651 | 15.073
Ga4Bi2O9 | 2.31 | 6.002667 | 1036.533 | 40000 | 1.317333 | 2.730667 | 90 | 55 | 5.066667 | 0.0075 | 2.011 | 5.906682 | 13.062 | 1314 | 195.925 | 10.313
Ga4Bi2O9 | 2.31 | 6.002667 | 1036.533 | 40000 | 1.317333 | 2.730667 | 90 | 55 | 5.066667 | 0.03 | 2.011 | 5.906682 | 13.062 | 1314 | 195.925 | 10.313
Na3Li3Sc2F12 | 2.06 | 7.459 | 1224.3 | 59.1716 | 0.6 | 2.6865 | 90 | 230 | 4.7 | 0.07 | 2.037 | 38.4472 | 13.025 | 1681 | 260.501 | 11.211
Al(PO3)3 | 1.66 | 6.765385 | 1187.692 | 156.25 | 0.9230769 | 2.96 | 90 | 220 | 5.538462 | 0.04 | 1.893 | 5.887841 | 12.986 | 1314 | 168.819 | 9.018
Gd3Sc2(GaO4)3 | 2.45 | 5.803 | 1027.5 | 59.1716 | 1.266 | 2.562 | 90 | 230 | 4.55 | 0.01 | 2.147 | 31.60202 | 12.972 | 1314 | 259.44 | 12.393
Gd3Sc2(GaO4)3 | 2.45 | 5.803 | 1027.5 | 59.1716 | 1.266 | 2.562 | 90 | 230 | 4.55 | 0.01 | 2.147 | 31.60202 | 12.972 | 1314 | 259.44 | 12.393
NaSc(GeO3)2 | 1.96 | 6.063 | 1053.7 | 59.1716 | 1.2 | 2.629 | 107.668 | 15 | 4.7 | 0.03 | 2.226 | 38.4862 | 12.948 | 1314 | 129.478 | 12.654
NaSc(GeO3)2 | 1.96 | 6.063 | 1053.7 | 59.1716 | 1.2 | 2.629 | 107.668 | 15 | 4.7 | 0.03 | 2.226 | 38.4862 | 12.948 | 1314 | 129.478 | 12.654
KAlP2O7 | 1.9 | 6.333636 | 1110.818 | 156.25 | 0.9090909 | 2.756364 | 107.111 | 14 | 5.090909 | 0.04 | 1.944 | 34.15772 | 12.926 | 1314 | 142.19 | 9.297
Ca2TaInO6 | 2.26 | 5.685 | 1038.3 | 29.21841 | 1.244 | 2.583 | 124.81 | 14 | 4.4 | 0.02 | 2.194 | 30.7195 | 12.897 | 1314 | 128.965 | 13.972
Y3In2(GaO4)3 | 2.24 | 5.7925 | 1021.05 | 29.21841 | 1.31 | 2.6215 | 90 | 230 | 4.55 | 0.02 | 2.177 | 29.31723 | 12.897 | 1314 | 257.937 | 13.483
KGaP2O7 | 1.96 | 6.330909 | 1110.909 | 40000 | 0.9490909 | 2.761818 | 106.872 | 14 | 5.090909 | 0.08 | 1.987 | 34.24453 | 12.843 | 1314 | 141.278 | 10.045
KGaP2O7 | 1.71 | 6.330909 | 1110.909 | 40000 | 0.9490909 | 2.761818 | 106.872 | 14 | 5.090909 | 0.05 | 1.987 | 34.24453 | 12.843 | 1314 | 141.278 | 10.045
K2LiAlF6 | 2.3 | 7.354 | 1202.2 | 156.25 | 0.6 | 2.682 | 90 | 225 | 4.8 | 0.01 | 1.845 | 41.11873 | 12.698 | 1681 | 126.979 | 8.371
Ca3Sc2(GeO4)3 | 2.65 | 5.878 | 1054.5 | 59.1716 | 1.2 | 2.616 | 90 | 230 | 4.7 | 0.14 | 2.116 | 37.13489 | 12.653 | 1314 | 253.062 | 12.61
NaInP2O7 | 1.97 | 6.360909 | 1116 | 29.21841 | 0.9490909 | 2.763636 | 112.233 | 14 | 5 | 0.04 | 2.173 | 34.76618 | 12.649 | 1314 | 139.143 | 13.019
CaHfO3 | 2.59 | 5.724 | 1038.2 | 110.8033 | 1.2 | 2.572 | 90 | 62 | 4.4 | 0.0025 | 2.077 | 32.67347 | 12.615 | 1314 | 63.073 | 11.888
NaIn(GeO3)2 | 1.89 | 6.039 | 1046.2 | 29.21841 | 1.244 | 2.642 | 107.294 | 15 | 4.7 | 0.02 | 2.218 | 34.19338 | 12.595 | 1314 | 125.953 | 13.18
Ca2ScNbO6 | 2.03 | 5.698 | 1034.9 | 59.1716 | 1.2 | 2.579 | 124.848 | 14 | 4.3 | 0.01 | 2.121 | 32.29551 | 12.594 | 1314 | 125.939 | 12.67
GdScO3 | 2.71 | 5.812 | 1033.6 | 59.1716 | 1.2 | 2.512 | 90 | 62 | 4.4 | 0.005 | 2.124 | 32.71425 | 12.583 | 1314 | 62.917 | 12.473
Ca2ScSbO6 | 2.18 | 5.783 | 1053.1 | 59.1716 | 1 | 2.59 | 124.944 | 14 | 4.4 | 0.03 | 2.122 | 38.53245 | 12.55 | 1314 | 125.5 | 12.613
SrSc2O4 | 1.95 | 5.548571 | 1010.143 | 59.1716 | 1.142857 | 2.487143 | 90 | 62 | 4.285714 | 0.01 | 2.178 | 36.55437 | 12.544 | 1314 | 87.807 | 12.915
Y3Sc2(GaO4)3 | 2.52 | 5.8165 | 1028.55 | 59.1716 | 1.266 | 2.6085 | 90 | 230 | 4.55 | 0.01 | 2.112 | 34.80661 | 12.542 | 1314 | 250.831 | 12.348
SrLiAlF6 | 2.05 | 7.855556 | 1303.667 | 156.25 | 0.6666667 | 2.927778 | 90 | 163 | 5.333333 | 0.05 | 1.807 | 39.95857 | 12.525 | 1681 | 112.721 | 7.823
Sr2MgWO6 | 2.9 | 5.739 | 1049 | 90.70295 | 1.178 | 2.528 | 90 | 87 | 4.4 | 0.001 | 2.062 | 29.19332 | 12.408 | 1314 | 124.081 | 11.665
Sr2TaAlO6 | 2.41 | 5.658 | 1032.1 | 156.25 | 1.2 | 2.576 | 90 | 123 | 4.5 | 0.006 | 1.983 | 30.00833 | 12.406 | 1314 | 124.059 | 10.316
Sr2TaAlO6 | 2.41 | 5.658 | 1032.1 | 156.25 | 1.2 | 2.576 | 90 | 123 | 4.5 | 0.006 | 1.983 | 30.00833 | 12.406 | 1314 | 124.059 | 10.306
Ga5GdO12 | 2.44 | 6.087778 | 1069.778 | 40000 | 1.122222 | 2.746667 | 90 | 230 | 4.944444 | 0.02 | 2.027 | 25.77251 | 12.359 | 1314 | 247.174 | 10.975
Gd3Ga5O12 | 2.53 | 5.789 | 1022.1 | 40000 | 1.31 | 2.582 | 90 | 230 | 4.65 | 0.01 | 2.027 | 25.77251 | 12.359 | 1314 | 247.174 | 10.975
Gd3Ga5O12 | 2.44 | 5.789 | 1022.1 | 40000 | 1.31 | 2.582 | 90 | 230 | 4.65 | 0.02 | 2.027 | 25.77251 | 12.359 | 1314 | 247.174 | 10.965
Sr2TaGaO6 | 2.34 | 5.655 | 1032.2 | 40000 | 1.244 | 2.582 | 90 | 87 | 4.5 | 0.006 | 1.987 | 30.16931 | 12.327 | 1314 | 123.271 | 10.61
Sr2TaGaO6 | 2.34 | 5.655 | 1032.2 | 40000 | 1.244 | 2.582 | 90 | 87 | 4.5 | 0.006 | 1.987 | 30.16931 | 12.327 | 1314 | 123.271 | 10.41
Zn4InGaO7 | 2.05 | 5.913846 | 1073.769 | 29.21841 | 1.895385 | 2.486923 | 90 | 194 | 4.230769 | 0.01 | 2.212 | 6.609652 | 12.319 | 1314 | 160.145 | 14.007
NbAlO4 | 2.32 | 6.231667 | 1081 | 156.25 | 1.333333 | 2.825 | 105.753 | 12 | 4.666667 | 0.01 | 2.009 | 16.57307 | 12.255 | 1314 | 73.532 | 9.386
LiSc(GeO3)2 | 1.89 | 6.079 | 1056.1 | 59.1716 | 1.2 | 2.63 | 102.81 | 14 | 4.7 | 0.07 | 2.249 | 38.76532 | 12.227 | 1314 | 122.267 | 12.681
LaGaO3 | 2.8 | 5.784 | 1011.8 | 40000 | 1.288 | 2.602 | 90 | 62 | 4.6 | 0.005 | 2.015 | 32.25937 | 12.179 | 1314 | 60.895 | 10.74
NaIn(SiO3)2 | 1.93 | 6.073 | 1051.2 | 29.21841 | 1.244 | 2.64 | 107.557 | 15 | 4.7 | 0.04 | 2.259 | 34.06244 | 12.128 | 1314 | 121.28 | 13.648
LiCaAlF6 | 2.15 | 7.877778 | 1308.222 | 156.25 | 0.6666667 | 2.932222 | 90 | 163 | 5.333333 | 0.05 | 1.833 | 40.18395 | 12.12 | 1681 | 109.083 | 8.195
La2MgGeO6 | 3.01 | 5.979 | 1046 | 90.70295 | 1.2 | 2.592 | 90 | 148 | 4.6 | 0.003 | 2.067 | 28.94283 | 12.082 | 1314 | 120.821 | 11.744
CaScAlSiO6 | 2.07 | 5.878 | 1047.2 | 59.1716 | 1.2 | 2.621 | 105.891 | 14 | 4.7 | 0.01 | 2.321 | 34.7701 | 12.066 | 1314 | 120.665 | 12.829
Ca2MgWO6 | 2.48 | 5.779 | 1057.2 | 90.70295 | 1.178 | 2.536 | 124.881 | 14 | 4.4 | 0.004 | 2.117 | 29.58357 | 12.066 | 1314 | 120.656 | 12.431
Y3Sc2Al3O12 | 2.26 | 5.821 | 1028.4 | 59.1716 | 1.2 | 2.5995 | 90 | 230 | 4.55 | 0.05 | 2.111 | 34.60762 | 12.053 | 1314 | 241.051 | 12.432
Ca3Ga2(GeO4)3 | 2.4 | 5.864 | 1049.1 | 40000 | 1.244 | 2.636 | 90 | 230 | 4.8 | 0.01 | 2.021 | 31.9482 | 11.939 | 1314 | 238.788 | 10.99
Al(PO3)3 | 1.57 | 6.765385 | 1187.692 | 156.25 | 0.9230769 | 2.96 | 126.682 | 9 | 5.538462 | 0.04 | 1.914 | 5.887841 | 11.934 | 1314 | 155.138 | 9.257
ScNbO4 | 1.88 | 6.25 | 1090.167 | 59.1716 | 1.333333 | 2.801667 | 90.883 | 13 | 4.5 | 0.015 | 2.193 | 31.04119 | 11.852 | 1314 | 71.112 | 12.335
CaSc2O4 | 2.1 | 5.577143 | 1016 | 59.1716 | 1.142857 | 2.492857 | 90 | 62 | 4.285714 | 0.01 | 2.182 | 36.8058 | 11.828 | 1314 | 82.794 | 12.686
NaSc(SiO3)2 | 2.07 | 6.097 | 1058.7 | 59.1716 | 1.2 | 2.627 | 107.608 | 15 | 4.7 | 0.04 | 2.23 | 38.26552 | 11.824 | 1314 | 118.244 | 12.632
NaSc(SiO3)2 | 1.82 | 6.097 | 1058.7 | 59.1716 | 1.2 | 2.627 | 107.608 | 15 | 4.7 | 0.06 | 2.23 | 38.26552 | 11.824 | 1314 | 118.244 | 12.632
Ca3Sc2(SiO4)3 | 2.22 | 5.9035 | 1058.25 | 59.1716 | 1.2 | 2.6145 | 90 | 230 | 4.7 | 0.03 | 2.113 | 36.9146 | 11.822 | 1314 | 236.449 | 12.579
NaGaP2O7 | 1.98 | 6.37 | 1117.909 | 40000 | 0.9490909 | 2.77 | 112.156 | 14 | 5.090909 | 0.06 | 2.046 | 34.67348 | 11.775 | 1314 | 129.52 | 10.554
Ga(PO3)3 | 1.51 | 6.763077 | 1187.769 | 40000 | 0.9569231 | 2.964615 | 126.839 | 9 | 5.538462 | 0.04 | 1.96 | 5.436502 | 11.771 | 1314 | 153.027 | 9.866
Y2Mg3(GeO4)3 | 2.38 | 6.0955 | 1073.4 | 90.70295 | 1.2 | 2.628 | 90 | 142 | 4.7 | 0.05 | 2.121 | 29.36409 | 11.73 | 1314 | 234.595 | 11.975
Y2Mg3(GeO4)3 | 2.36 | 6.0955 | 1073.4 | 90.70295 | 1.2 | 2.628 | 90 | 142 | 4.7 | 0.07 | 2.121 | 29.36409 | 11.73 | 1314 | 234.595 | 11.975
LiIn(SiO3)2 | 1.75 | 6.089 | 1053.6 | 29.21841 | 1.244 | 2.641 | 110.862 | 15 | 4.7 | 0.06 | 2.299 | 34.49185 | 11.704 | 1314 | 117.037 | 13.65
Mg2SnO4 | 2.66 | 5.994286 | 1063 | 90.70295 | 1.142857 | 2.54 | 90 | 227 | 4.285714 | 0.001 | 2.105 | 7.845735 | 11.678 | 1314 | 81.743 | 12.361
CaGdAlO4 | 2.72 | 5.527143 | 1002.429 | 156.25 | 1.142857 | 2.455714 | 90 | 107 | 4.428571 | 0.003 | 2.068 | 32.66114 | 11.67 | 1314 | 81.692 | 9.15
Na3Li3Ga2F12 | 2.1 | 7.445 | 1218.9 | 40000 | 0.644 | 2.7065 | 90 | 230 | 4.8 | 0.05 | 1.999 | 41.54816 | 11.645 | 1681 | 232.892 | 10.647
Zn2SnO4 | 2.295 | 6.194286 | 1111 | 177.7778 | 1.84 | 2.577143 | 90 | 74 | 4.285714 | 0.002 | 2.098 | 7.408704 | 11.638 | 1314 | 81.467 | 11.901
Y3Ga5O12 | 2.53 | 5.8025 | 1023.15 | 40000 | 1.31 | 2.6285 | 90 | 230 | 4.65 | 0.02 | 1.995 | 32.72444 | 11.617 | 1314 | 232.338 | 10.413
Y3Ga5O12 | 2.53 | 5.8025 | 1023.15 | 40000 | 1.31 | 2.6285 | 90 | 230 | 4.65 | 0.02 | 1.995 | 32.72444 | 11.617 | 1314 | 232.338 | 10.413
Gd3Al2Ga3O12 | 2.65 | 5.792 | 1022 | 40000 | 1.266 | 2.576 | 90 | 230 | 4.65 | 0.04 | 1.94194 | 22.76373 | 11.547502 | 1314 | 1847.6003 | 9.7625
Lu3Ga5O12 | 2.51 | 5.789 | 1011.75 | 40000 | 1.31 | 2.597 | 90 | 230 | 4.65 | 0.08 | 2.011 | 19.36205 | 11.538 | 1314 | 230.763 | 10.609
Lu3Ga5O12 | 2.67 | 5.789 | 1011.75 | 40000 | 1.31 | 2.597 | 90 | 230 | 4.65 | 0.01 | 2.011 | 19.36205 | 11.538 | 1314 | 230.763 | 10.609
Gd3Al4GaO12 | 2.73 | 5.795 | 1021.9 | 40000 | 1.222 | 2.57 | 90 | 230 | 4.65 | 0.12 | 2.014 | 22.76373 | 11.52160415 | 1314 | 1843.456664 | 10.8179
LiInF4 | 2 | 7.958333 | 1300.333 | 29.21841 | 0.74 | 2.941667 | 90 | 60 | 5.166667 | 0.02 | 2.139 | 39.81066 | 11.499 | 1681 | 68.994 | 12.124
LiInSiO4 | 2.42 | 5.862857 | 1017.286 | 29.21841 | 1.205714 | 2.541429 | 90 | 62 | 4.428571 | 0.015 | 2.269 | 34.49185 | 11.486 | 1314 | 80.405 | 13.571
Ca2NbGaO6 | 2.54 | 5.684 | 1029.5 | 40000 | 1.244 | 2.599 | 90 | 62 | 4.4 | 0.004 | 2.01432 | 30.60535 | 11.47963148 | 1314 | 114.7963148 | 10.8288
Ca3Sc2(SiO4)3 | 2.22 | 5.9035 | 1058.25 | 59.1716 | 1.2 | 2.6145 | 90 | 230 | 4.7 | 0.03 | 1.99 | 36.9146 | 11.475 | 1314 | 229.508 | 10.493
MgTa2O6 | 2.5 | 6.356667 | 1127.111 | 90.70295 | 1.333333 | 2.79 | 90 | 136 | 4.666667 | 0.021 | 2.107 | 15.92343 | 11.428 | 1314 | 102.852 | 12.084
LiSc(SiO3)2 | 1.87 | 6.113 | 1061.1 | 59.1716 | 1.2 | 2.628 | 110.682 | 15 | 4.7 | 0.1 | 2.271 | 38.54462 | 11.421 | 1314 | 114.213 | 12.706
Na3AlF6 | 1.98 | 7.424 | 1215.2 | 156.25 | 0.6 | 2.699 | 124.628 | 14 | 4.8 | 0.01 | 1.817 | 39.04698 | 11.374 | 1681 | 113.744 | 7.925
LiGa(WO4)2 | 2.191 | 6.2775 | 1095.917 | 40000 | 1.333333 | 2.728333 | 91.064 | 13 | 4.666667 | 0.005 | 2.104 | 32.8053 | 11.334 | 1314 | 136.004 | 10.829
NaAlP2O7 | 1.99 | 6.372727 | 1117.818 | 156.25 | 0.9090909 | 2.764545 | 111.657 | 14 | 5.090909 | 0.04 | 1.986 | 34.58594 | 11.316 | 1314 | 124.471 | 9.417
BaAl4(SbO6)2 | 2.48 | 6.078947 | 1065.842 | 156.25 | 1.052632 | 2.724211 | 90 | 87 | 4.736842 | 0.025 | 1.968 | 31.91786 | 11.276 | 1314 | 214.245 | 9.197
MgGeO3 | 2.07 | 6.194 | 1088.4 | 90.70295 | 1.2 | 2.652 | 90 | 61 | 4.8 | 0.25 | 2.22 | 7.788881 | 11.251 | 1314 | 56.257 | 12.787
LiGaP2O7 | 1.87 | 6.384545 | 1120.091 | 40000 | 0.9490909 | 2.770909 | 109.06 | 4 | 5.090909 | 0.12 | 2.001 | 35.10253 | 11.219 | 1314 | 123.405 | 9.952
MgGeO3 | 2.07 | 6.194 | 1088.4 | 90.70295 | 1.2 | 2.652 | 90 | 61 | 4.8 | 0.25 | 2.14 | 7.788881 | 11.201 | 1314 | 56.003 | 11.766
Ca2NbAlO6 | 2.65 | 5.687 | 1029.4 | 156.25 | 1.2 | 2.593 | 125.175 | 14 | 4.4 | 0.003 | 2.194 | 30.44257 | 11.103 | 1314 | 111.033 | 13.433
Al6Ge2O13 | 1.87 | 6.028571 | 1051.143 | 156.25 | 1.238095 | 2.713333 | 90 | 55 | 4.952381 | 0.03 | 1.96528 | 5.734884 | 11.07634291 | 1314 | 174.3637901 | 9.5181
LaSc3(BO3)4 | 2.046 | 6.038 | 1070.45 | 59.1716 | 1.2 | 2.6645 | 105.11 | 15 | 4.6 | 0.023 | 2.135 | 34.17144 | 11.072 | 1314 | 221.44 | 12.183
TaGaO4 | 2.29 | 6.245 | 1099.333 | 40000 | 1.406667 | 2.82 | 90 | 30 | 4.833333 | 0.006 | 2.101 | 16.21385 | 11.015 | 1314 | 66.092 | 10.84
Ga4GeO8 | 2.163662 | 5.978462 | 1045.385 | 40000 | 1.366154 | 2.719231 | 125.112 | 12 | 4.923077 | 0.02 | 2.082 | 5.354126 | 10.923 | 1314 | 141.997 | 10.318
LiInO2 | 2.14 | 5.2975 | 926.5 | 29.21841 | 1.11 | 2.2925 | 90 | 141 | 3.75 | 0.01 | 2.185 | 38.02923 | 10.89 | 1314 | 43.561 | 13.668
Mg4Nb2O9 | 2.47 | 6.057333 | 1072.133 | 90.70295 | 1.2 | 2.612 | 90 | 165 | 4.266667 | 0.005 | 2.14 | 16.33673 | 10.872 | 1314 | 163.083 | 12.143
Mg4Sb2O9 | 1.95 | 6.170667 | 1096.4 | 90.70295 | 0.9333333 | 2.626667 | 102.739 | 2 | 4.4 | 0.02 | 2.179 | 8.524475 | 10.844 | 1314 | 162.653 | 12.27
Y3Al5O12 | 2.86 | 5.81 | 1022.9 | 156.25 | 1.2 | 2.6135 | 90 | 230 | 4.65 | 0.02 | 1.922 | 32.56105 | 10.809 | 1314 | 216.174 | 9.526
Y3Al5O12 | 2.86 | 5.81 | 1022.9 | 156.25 | 1.2 | 2.6135 | 90 | 230 | 4.65 | 0.02 | 1.922 | 32.56105 | 10.809 | 1314 | 216.174 | 9.426
SrGa12O19 | 3.23 | 5.739375 | 1014.46875 | 40000 | 1.3525 | 2.6440625 | 90 | 186 | 4.75 | 0.07 | 2.091 | 34.58645 | 10.807 | 1314 | 345.834 | 10.834
SrGa12O19 | 3.432 | 5.739375 | 1014.46875 | 40000 | 1.3525 | 2.6440625 | 90 | 186 | 4.75 | 0.1 | 2.001 | 34.58645 | 10.807 | 1314 | 345.834 | 10.834
Mg4Ta2O9 | 2.1 | 6.072 | 1086.667 | 90.70295 | 1.2 | 2.6 | 90 | 165 | 4.4 | 0.03 | 2.143 | 15.92343 | 10.776 | 1314 | 161.646 | 12.177
Na3Li3Al2F12 | 2.27 | 7.448 | 1218.8 | 156.25 | 0.6 | 2.7005 | 90 | 230 | 4.8 | 0.05 | 1.81 | 41.36046 | 10.766 | 1681 | 215.314 | 7.884
Li2Ti3ZnO8 | 3.29 | 5.795714 | 1031.071 | 10000 | 1.317143 | 2.527143 | 90 | 198 | 4.142857 | 0.0075 | 2.092 | 32.32646 | 10.762 | 1314 | 150.673 | 10.256
CaLu2Mg2(SiO4)3 | 2.57 | 6.0345 | 1062.15 | 90.70295 | 1.2 | 2.5985 | 90 | 230 | 4.7 | 0.05 | 2.04036 | 29.03377 | 10.73479168 | 1314 | 1717.566669 | 11.3034
BaMgAl10O17 | 2.52 | 5.745862 | 1012.379 | 156.25 | 1.172414 | 2.594138 | 90 | 194 | 4.689655 | 0.05 | 1.98037 | 29.83601 | 10.73037 | 1314 | 620.1320286 | 9.2507
Mg4Ga4Ge3O16 | 2.37 | 6.008889 | 1058.444 | 40000 | 1.25037 | 2.634444 | 110.29 | 15 | 4.740741 | 0.005 | 2.07105 | 6.964194 | 10.71314203 | 1314 | 2314.038678 | 10.3513
Lu3Al5O12 | 2.54 | 5.7965 | 1011.5 | 156.25 | 1.2 | 2.582 | 90 | 230 | 4.65 | 0.08 | 1.932 | 19.25271 | 10.707 | 1314 | 214.13 | 9.538
BaAl10ZnO17 | 2.52 | 5.77 | 1018.172 | 156.25 | 1.256552 | 2.598621 | 90 | 194 | 4.689655 | 0.003 | 1.9363 | 29.91237 | 10.64180529 | 1314 | 617.203423 | 8.944
LiMgGaF6_Mg | 2.015 | 8.046667 | 1324.778 | 90.70295 | 0.7155556 | 2.954444 | 90 | 136 | 5.333333 | 0.11 | 2.08486 | 34.73471 | 10.6391226 | 1681 | 95.75210337 | 11.33
LiMgGaF6_Ga | 2.137 | 8.046667 | 1324.778 | 40000 | 0.7155556 | 2.954444 | 90 | 136 | 5.333333 | 0.11 | 1.96653 | 34.73471 | 10.6391226 | 1681 | 95.75210337 | 9.67
LiMgAlF6 | 2.03 | 8.05 | 1324.667 | 156.25 | 0.6666667 | 2.947778 | 90 | 150 | 5.333333 | 0.05 | 1.826 | 34.62929 | 10.503 | 1681 | 94.528 | 8.062
Mg(GaO2)2 | 2.54 | 5.758571 | 1021.714 | 40000 | 1.268571 | 2.57 | 90 | 227 | 4.571429 | 0.0075 | 1.999 | 7.930252 | 10.411 | 1314 | 72.874 | 10.518
Zn(GaO2)2 | 2.71 | 5.858571 | 1045.714 | 40000 | 1.617143 | 2.588571 | 90 | 227 | 4.571429 | 0.0075 | 1.994 | 7.586538 | 10.368 | 1314 | 72.574 | 10.43
Li2MgZrO4 | 2.26 | 5.44625 | 959.25 | 90.70295 | 1 | 2.26125 | 90 | 119 | 3.75 | 0.008 | 2.134 | 32.13254 | 10.268 | 1314 | 82.144 | 12.724
LiScO2 | 2.37 | 5.3575 | 945.25 | 59.1716 | 1 | 2.26 | 90 | 141 | 3.75 | 0.03 | 2.128 | 38.40139 | 10.152 | 1314 | 40.607 | 12.454
Y4Al4O12 | 3.21 | 5.808 | 1024 | 156.25 | 1.2 | 2.602 | 90 | 62 | 4.6 | 0.02 | 1.918 | 32.56105 | 10.146 | 1314 | 50.728 | 9.365
YAlO3 | 3.21 | 5.808 | 1024 | 156.25 | 1.2 | 2.602 | 90 | 62 | 4.6 | 0.02 | 1.918 | 32.56105 | 10.146 | 1314 | 50.728 | 9.228
ScBO3 | 2.15 | 6.05 | 1075.2 | 59.1716 | 1.2 | 2.672 | 90 | 167 | 4.6 | 0.02 | 2.131 | 32.86673 | 10.067 | 1314 | 50.337 | 12.87
LiGa5O8 | 2.56 | 5.666429 | 994.7857 | 40000 | 1.3 | 2.568571 | 90 | 212 | 4.571429 | 0.003 | 2.035 | 37.85058 | 9.925 | 1314 | 138.95 | 10.321
LaMgAl11O19 | 2.9 | 5.80125 | 1018.75 | 156.25 | 1.1875 | 2.618125 | 90 | 186 | 4.71875 | 0.02 | 1.947 | 28.15471 | 9.605 | 1314 | 307.35 | 9.209
Mg2B2O5 | 2.27 | 5.975556 | 1072 | 90.70295 | 1.111111 | 2.557778 | 90.168 | 2 | 4.444444 | 0.003 | 2.141 | 8.178563 | 9.462 | 1314 | 85.159 | 11.905
MgAl2O4 | 2.29 | 5.767143 | 1021.429 | 156.25 | 1.142857 | 2.552857 | 90 | 227 | 4.571429 | 0.025 | 1.916 | 8.041559 | 9.421 | 1314 | 65.949 | 9.189
Al2ZnO4 | 2.62 | 5.867143 | 1045.429 | 156.25 | 1.491429 | 2.571429 | 90 | 227 | 4.571429 | 0.008 | 1.91 | 7.717225 | 9.403 | 1314 | 65.824 | 9.098
GdAl3(BO3)4 | 2.3 | 6.0215 | 1064.95 | 156.25 | 1.2 | 2.673 | 90 | 155 | 4.75 | 0.01 | 1.955 | 22.58733 | 9.325 | 1314 | 186.49 | 9.323
GdAl3(BO3)4 | 2.3 | 6.0215 | 1064.95 | 156.25 | 1.2 | 2.673 | 90 | 155 | 4.75 | 0.12 | 1.955 | 22.58733 | 9.325 | 1314 | 186.49 | 9.323
YAl3(BO3)4 | 2.37 | 6.026 | 1065.3 | 156.25 | 1.2 | 2.6885 | 90 | 155 | 4.75 | 0.01 | 1.949 | 28.90502 | 9.255 | 1314 | 185.099 | 9.279
YAl3(BO3)4 | 2.32 | 6.026 | 1065.3 | 156.25 | 1.2 | 2.6885 | 90 | 155 | 4.75 | 0.12 | 1.949 | 28.90502 | 9.255 | 1314 | 185.099 | 9.279
MgO | 2.4 | 5.645 | 1026 | 90.70295 | 1 | 2.315 | 90 | 225 | 4 | 0.03 | 2.097 | 9.5 | 9.221 | 1314 | 18.443 | 12.295
MgY2Al4SiO12 | 3.11 | 5.915 | 1040.25 | 156.25 | 1.2 | 2.6255 | 90 | 230 | 4.7 | 0.02 | 1.9624 | 26.55259 | 10.6923596 | 1314 | 1710.777536 | 10.0029
Y3Al2Ga3O12 | 2.57 | 5.8055 | 1023.05 | 156.25 | 1.266 | 2.6225 | 90 | 230 | 4.65 | 0.02 | 1.955 | 29.10756 | 11.22448 | 1314 | 1795.917 | 9.8537
InTaO4 | 1.75 | 6.228333 | 1095.833 | 29.21841 | 1.406667 | 2.808333 | 91.35 | 13 | 4.666667 | 0.04 | 2.27969 | 16.30951 | 11.89754 | 1314 | 71.38525 | 13.6855
CaMgGe2O6 | 2.12 | 6.039 | 1073.6 | 90.70295 | 1.2 | 2.638 | 90 | 62 | 4.8 | 0.02 | 2.1618 | 31.47519 | 12.87377 | 1314 | 90.11638 | 12.8862
NaScSi2O6 | 2.07 | 6.097 | 1058.7 | 59.1716 | 1.2 | 2.627 | 107.215 | 15 | 4.7 | 0.04 | 2.102 | 38.26552 | 11.38234 | 1314 | 113.8234 | 12.2009
K2NaGaF6 | 2.23 | 7.335 | 1199.9 | 40000 | 0.644 | 2.687 | 90 | 225 | 4.8 | 0.01 | 1.74744 | 41.05484 | 13.23688 | 1681 | 132.3688 | 7.1145
Lu2CaMg2Si3O12 | 2.67 | 6.0345 | 1062.15 | 90.70295 | 1.2 | 2.5985 | 90 | 230 | 4.7 | 0.05 | 2.04036 | 29.03377 | 10.73479 | 1314 | 1717.567 | 11.3034
Ga2O3 | 2.56 | 5.804 | 1020 | 40000 | 1.376 | 2.672 | 103.754 | 12 | 4.8 | 0.01 | 2.07439 | 6.5 | 10.46792 | 1314 | 52.33958 | 10.3746
NaScGe2O6 | 1.96 | 6.063 | 1053.7 | 59.1716 | 1.2 | 2.629 | 107.257 | 15 | 4.7 | 0.03 | 2.17738 | 38.4862 | 12.37698 | 1314 | 123.7698 | 12.2104
K2LiAlF6 | 1.87 | 7.354 | 1202.2 | 156.25 | 0.6 | 2.682 | 90 | 225 | 4.8 | 0.07 | 1.81229 | 41.11873 | 12.05648 | 1681 | 120.5648 | 7.9363
K2LiGaF6 | 1.85 | 7.351 | 1202.3 | 40000 | 0.644 | 2.688 | 90 | 225 | 4.8 | 0.07 | 1.72368 | 41.30602 | 12.7042398 | 1681 | 127.042398 | 6.8282
K2LiInF6 | 1.77 | 7.341 | 1200.2 | 29.21841 | 0.644 | 2.681 | 90 | 225 | 4.7 | 0.07 | 1.77984 | 41.49699 | 13.9869056 | 1681 | 139.869056 | 7.5176
LiInGe2O6 | 2.03 | 6.055 | 1048.6 | 29.21841 | 1.244 | 2.643 | 90 | 62 | 4.7 | 0.08 | 2.24489 | 34.62297 | 11.7075 | 1314 | 81.95251 | 13.229
Sr2GaSbO6 | 2.26 | 5.729 | 1039.5 | 40000 | 1.044 | 2.602 | 90 | 87 | 4.5 | 0.03 | 1.9021 | 32.42299 | 12.13335 | 1314 | 121.3335 | 9.1748
Mg2Al4Si5O18 | 2.43 | 6.206552 | 1081.897 | 90.70295 | 1.241379 | 2.718621 | 90 | 66 | 4.965517 | 0.02 | 2.238 | 7.017834 | 13.38402 | 1314 | 388.1366 | 12.2715
Y2Mg2Ga2Si2O12 | 2.45 | 6.015 | 1058.8 | 40000 | 1.244 | 2.632 | 90 | 230 | 4.7 | 0.04 | 2.01086 | 26.6263 | 11.39656 | 1314 | 1823.449 | 10.775
Sr2GaTaO6 | 2.6 | 5.655 | 1032.2 | 40000 | 1.244 | 2.582 | 90 | 87 | 4.5 | 0.006 | 1.97507 | 30.16931 | 12.27068 | 1314 | 122.7068 | 10.2617
BaAl4Sb2O12 | 2.61 | 6.078947 | 1065.842 | 156.25 | 1.052632 | 2.724211 | 90 | 87 | 4.736842 | 0.025 | 1.988 | 31.91786 | 11.22851 | 1314 | 213.3417 | 9.1643
Ca3MgTiGe3O12 | 2.45 | 5.904 | 1061.05 | 90.70295 | 1.2 | 2.6245 | 90 | 230 | 4.7 | 0.08 | 2.00677 | 28.98551 | 11.77283 | 1314 | 235.4566 | 10.7647
Na3Al2[PO4]2F3 | 1.93 | 6.544444 | 1123.5 | 156.25 | 0.8333333 | 2.693889 | 90 | 135 | 4.888889 | 0.03 | 1.88778 | 33.4401 | 11.0537 | 1681 | 1602.345 | 8.662
LiSc2SbO6 | 2.23 | 5.978 | 1050.4 | 59.1716 | 1 | 2.596 | 90 | 31 | 4.3 | 0.02 | 2.212 | 40.16217 | 11.6162 | 1314 | 116.162 | 12.3372
Ca3MgSn[GeO4]3 | 2.46 | 5.9465 | 1063.55 | 90.70295 | 1.2 | 2.6255 | 90 | 230 | 4.7 | 0.05 | 2.0214 | 29.2397 | 12.0320924 | 1314 | 240.641848 | 11.0017
Cs2KScF6 | 1.74 | 7.258 | 1189 | 59.1716 | 0.6 | 2.652 | 90 | 225 | 4.7 | 0.05 | 1.98094 | 37.64306 | 19.28369 | 1681 | 192.8369 | 10.3645
Na3Sc2Li3F12 | 2.14 | 7.459 | 1224.3 | 59.1716 | 0.6 | 2.6865 | 90 | 230 | 4.7 | 0.07 | 1.93109 | 38.4472 | 12.5232 | 1681 | 250.464 | 9.5957
Gd3In2Ga3O12 | 2.31 | 5.779 | 1020 | 29.21841 | 1.31 | 2.575 | 90 | 230 | 4.55 | 0.09 | 2.1026 | 22.94967 | 12.68511 | 1314 | 253.7023 | 12.1763